## Sheet1
自然長(mm) | 132
断面積(mm^2) | 14.3
長さ(mm) | 伸び(mm) | ひずみ | 荷重(N) | 応力(MPa)
132 | 0 | 0 | 0 | 0
135 | 3 | 0.02272727 | 0.8 | 0.05594406
140 | 8 | 0.06060606 | 2.2 | 0.1538462
145 | 13 | 0.09848485 | 3.4 | 0.2377622
150 | 18 | 0.1363636 | 4.7 | 0.3286713
155 | 23 | 0.1742424 | 6 | 0.3916084
160 | 28 | 0.2121212 | 7.1 | 0.4755245
165 | 33 | 0.25 | 7.7 | 0.5244755
170 | 38 | 0.2878788 | 8.6 | 0.5874126
175 | 43 | 0.3257576 | 9.6 | 0.6293706
180 | 48 | 0.3636364 | 10.1 | 0.6923077
185 | 53 | 0.4015152 | 11 | 0.7412587
190 | 58 | 0.4393939 | 12 | 0.7902098
200 | 68 | 0.5151515 | 13.1 | 0.8881119
210 | 78 | 0.5909091 | 14.4 | 0.965035
220 | 88 | 0.6666667 | 15.5 | 1.048951
230 | 98 | 0.7424242 | 16.6 | 1.111888
240 | 108 | 0.8181818 | 17.7 | 1.181818
250 | 118 | 0.8939394 | 18.7 | 1.251748
260 | 128 | 0.969697 | 19.8 | 1.384615
270 | 138 | 1.045455 | 20.3 | 1.41958
280 | 148 | 1.121212 | 21.5 | 1.503497
290 | 158 | 1.19697 | 22.4 | 1.566434
300 | 168 | 1.272727 | 22.7 | 1.587413
310 | 178 | 1.348485 | 23.3 | 1.629371